## Sheet1
Elapsed Time (s) | Voltage(V)
0 | 1.79822
1 | 1.79331
2 | 1.76602
3 | 1.74393
4 | 1.72461
5 | 1.70651
6 | 1.68903
7 | 1.67278
8 | 1.65713
9 | 1.64119
10 | 1.62585
11 | 1.61174
12 | 1.59763
13 | 1.58353
14 | 1.56972
15 | 1.55654
16 | 1.54335
17 | 1.52985
18 | 1.51728
19 | 1.5044
20 | 1.49213
21 | 1.47955
22 | 1.46759
23 | 1.45532
24 | 1.44336
25 | 1.4314
26 | 1.41974
27 | 1.40748
28 | 1.39643
29 | 1.38478
30 | 1.37343
31 | 1.36208
32 | 1.35074
33 | 1.33939
34 | 1.32835
35 | 1.31792
36 | 1.30718
37 | 1.29522
38 | 1.2851
39 | 1.27437
40 | 1.26363
41 | 1.2529
42 | 1.24185
43 | 1.23143
44 | 1.22131
45 | 1.21057
46 | 1.20014
47 | 1.19033
48 | 1.17959
49 | 1.16917
50 | 1.15904
51 | 1.14923
52 | 1.1388
53 | 1.12899
54 | 1.11917
55 | 1.10874
56 | 1.09862
57 | 1.08911
58 | 1.07869
59 | 1.06887
60 | 1.05906
61 | 1.04924
62 | 1.04004
63 | 1.03053
64 | 1.02011
65 | 1.01029
66 | 1.00078
67 | 0.99127
68 | 0.98177
69 | 0.97257
70 | 0.96244
71 | 0.95263
72 | 0.94404
73 | 0.93392
74 | 0.92441
75 | 0.91521
76 | 0.90601
77 | 0.8962
78 | 0.88699
79 | 0.87779
80 | 0.86829
81 | 0.85908
82 | 0.84988
83 | 0.84099
84 | 0.83148
85 | 0.82228
86 | 0.81339
87 | 0.80449
88 | 0.79529
89 | 0.78609
90 | 0.77719
91 | 0.7683
92 | 0.7591
93 | 0.75051
94 | 0.7407
95 | 0.73241
96 | 0.72352
97 | 0.71463
98 | 0.70604
99 | 0.69714
100 | 0.68825
101 | 0.67966
102 | 0.67046
103 | 0.66279
104 | 0.65328
105 | 0.645
106 | 0.63672
107 | 0.62844
108 | 0.61985
109 | 0.61035
110 | 0.60329
111 | 0.5944
112 | 0.5855
113 | 0.57783
114 | 0.56925
115 | 0.56127
116 | 0.55361
117 | 0.5444
118 | 0.53674
119 | 0.52846
120 | 0.52048
121 | 0.51251
122 | 0.50423
123 | 0.49625
124 | 0.48858
125 | 0.48092
126 | 0.47233
127 | 0.46466
128 | 0.45669
129 | 0.44932
130 | 0.44166
131 | 0.43399
132 | 0.42632
133 | 0.41865
134 | 0.41099
135 | 0.40363
136 | 0.39657
137 | 0.3889
138 | 0.38185
139 | 0.37388
140 | 0.36651
141 | 0.35885
142 | 0.3521
143 | 0.34474
144 | 0.33738
145 | 0.33032
146 | 0.32327
147 | 0.31652
148 | 0.30885
149 | 0.30211
150 | 0.29536
151 | 0.28861
152 | 0.28125
153 | 0.2745
154 | 0.26745
155 | 0.26101
156 | 0.25426
157 | 0.24721
158 | 0.24046
159 | 0.23371
160 | 0.22696
161 | 0.22052
162 | 0.21408
163 | 0.20733
164 | 0.20059
165 | 0.19415
166 | 0.18709
167 | 0.18096
168 | 0.17452
169 | 0.16808
170 | 0.16194
171 | 0.15489
172 | 0.14937
173 | 0.14201
174 | 0.13618
175 | 0.13066
176 | 0.12422
177 | 0.11778
178 | 0.11195
179 | 0.10581
180 | 0.09999
181 | 0.09385
182 | 0.08802
183 | 0.08189
184 | 0.07576
185 | 0.07024
186 | 0.06472
187 | 0.05889
188 | 0.05398
189 | 0.04785
190 | 0.04263
191 | 0.03772
192 | 0.0322
193 | 0.02699
194 | 0.02178
195 | 0.01687
196 | 0.01165
197 | 0.00675
198 | 0.00215